## 工作表1
| as-dep. |  | annealing
Thickness | Resistivity |  | Resistivity
nm | uohm-cm | SD | uohm-cm | SD
18.4 | 38.15 | 0.1 | 16.64 | 0.17
39 | 56.23 | 0.06 | 17.29 | 0.4
22.9 | 32.72 | 0.02 | 15.59 | 0.26
21.5 | 19.89 | 0.05 | 13 | 0.22
298 | 16.68 | 1.15 | 12.03 | 0.53
197 | 26.72 | 3.02 | 14.34 | 0.65
105 | 30.47 | 1.92 | 16.26 | 0.84
68 | 37.41 | 2.36 | 19.77 | 1.12
35.1 | 52.59 | 1.79 | 17.4 | 0.77
19.2 | 37.1 | 0.63 | 17.02 | 0.96